## Sheet1
ID |  | Densidad Superficial | 100 | 125 | 160 | 200 | 250 | 315 | 400 | 500 | 630 | 800 | 1000 | 1250 | 1600 | 2000 | 2500 | 3150 | 4000 | 5000
1 | Losa hormigon 16 cm | 375 | 38 | 36 | 41 | 44 | 46 | 49 | 52 | 54 | 56 | 58 | 60 | 63 | 66 | 68 | 70 | 72 | 75 | 80
2 | Losa hormigon 18 cm | 425 | 40 | 38 | 43 | 46 | 48 | 51 | 54 | 56 | 58 | 60 | 62 | 65 | 68 | 70 | 72 | 74 | 77 | 81
3 | Losa hormigon 20 cm | 470 | 41 | 40 | 44 | 47 | 50 | 53 | 56 | 58 | 60 | 62 | 64 | 67 | 70 | 72 | 74 | 76 | 79 | 82
4 | Losa hormigon 22 cm | 515 | 43 | 44 | 47 | 50 | 52 | 54 | 56 | 58 | 60 | 62 | 65 | 67 | 69 | 72 | 74 | 77 | 82 | 84
5 | Losa hormigon 24 cm | 565 | 45 | 46 | 49 | 51 | 54 | 56 | 58 | 60 | 62 | 64 | 67 | 70 | 72 | 74 | 76 | 79 | 83 | 85
6 | Ladrillo huecos de 10 cm | 150 | 37 | 36 | 35 | 33 | 32 | 32 | 33 | 35 | 37 | 39 | 41 | 43 | 45 | 47 | 49 | 50 | 50 | 48
7 | Ladrillo huecos de 15 cm | 200 | 41 | 40 | 38 | 35 | 35 | 37 | 39 | 41 | 43 | 45 | 47 | 49 | 50 | 51 | 52 | 52 | 51 | 50
8 | Ladrillo huecos de 20 cm | 250 | 42 | 44 | 46 | 45 | 44 | 44 | 47 | 48 | 49 | 50 | 52 | 53 | 54 | 56 | 56 | 55 | 52 | 48
9 | Ladrillo macizos 22 cm | 410 | 49 | 48 | 47 | 47 | 48 | 50 | 52 | 54 | 56 | 58 | 60 | 62 | 64 | 66 | 67 | 68 | 69 | 70