## Sheet1
ID |  | 100 | 125 | 160 | 200 | 250 | 315 | 400 | 500 | 630 | 800 | 1000 | 1250 | 1600 | 2000 | 2500 | 3150 | 4000 | 5000
1 | 1xPY 12.5mm + LV 50mm URSA | 13.7 | 15.6 | 23.6 | 29.3 | 34.9 | 40.8 | 45.6 | 49.7 | 53.6 | 56 | 57.6 | 58.6 | 58.8 | 56.3 | 45.3 | 43.9 | 46.9 | 49.6
2 | 1xPY 12.5mm + LV 100mm URSA | 15.8 | 23.9 | 31.1 | 34.6 | 39.4 | 46.3 | 50.7 | 54.3 | 56.5 | 58.3 | 61.3 | 62.3 | 60.2 | 57.4 | 45.1 | 44.5 | 47 | 49.3
3 | 2xPY 12.5mm + LV 50mm URSA | 20.8 | 28.1 | 36.3 | 39.2 | 44.7 | 48.7 | 53.1 | 56.2 | 58.7 | 60.5 | 61.9 | 63.2 | 63.7 | 61.4 | 49 | 49.5 | 54.4 | 56.4
4 | 2xPY 12.5mm + LV 100mm URSA | 30.8 | 36 | 41 | 42.6 | 47.5 | 51.6 | 55.1 | 58.5 | 61.4 | 63.4 | 64.9 | 65.9 | 65.2 | 62.8 | 49.4 | 49.7 | 51.8 | 54.6
99 |  | 0 | 0 | 0 | 0 | 0 | 0 | 0 | 0 | 0 | 0 | 0 | 0 | 0 | 0 | 0 | 0 | 0 | 0